## Sheet1
入射光子数 | Id/A | 条件
0 | 6.781626e-06 | Vg=3V
3671 | 6.753175e-06 | Vd=0.1V
7342 | 6.724724e-06 | Sub=-3V
11013 | 6.696274e-06 | 入射光波长：530nm
14684 | 6.667823e-06
18355 | 6.639373e-06
22026 | 6.611442e-06
25697 | 6.583876e-06
29368 | 6.557187e-06
33039 | 6.52806e-06
36710 | 6.500197e-06
40381 | 6.471342e-06
44052 | 6.443486e-06
47723 | 6.414461e-06
51394 | 6.387048e-06
55065 | 6.358892e-06
58736 | 6.33033e-06
62407 | 6.302695e-06
66078 | 6.271582e-06
69749 | 6.242843e-06
73420 | 6.215381e-06
77091 | 6.188058e-06
80762 | 6.15902e-06
84433 | 6.130017e-06
88104 | 6.102207e-06
91775 | 6.071568e-06
95446 | 6.04242e-06
99117 | 6.014621e-06
102788 | 5.985478e-06
106459 | 5.955749e-06
110130 | 5.927581e-06
113801 | 5.89965e-06
117472 | 5.868624e-06
121143 | 5.839161e-06
124814 | 5.810019e-06
128485 | 5.782292e-06
132156 | 5.752317e-06
135827 | 5.723138e-06
139498 | 5.695624e-06
143169 | 5.665164e-06
146840 | 5.636586e-06
150511 | 5.607595e-06
154182 | 5.579064e-06
157853 | 5.550187e-06
161524 | 5.519968e-06
165195 | 5.490672e-06
168866 | 5.460382e-06
172537 | 5.429969e-06
176208 | 5.399069e-06
179879 | 5.369978e-06
183550 | 5.340831e-06
187221 | 5.30908e-06
190892 | 5.279346e-06
194563 | 5.248585e-06
198234 | 5.217581e-06
201905 | 5.186649e-06
205576 | 5.156068e-06
209247 | 5.124227e-06
212918 | 5.093238e-06
216589 | 5.062862e-06
220260 | 5.032848e-06
223931 | 5.001476e-06
227602 | 4.97268e-06
231273 | 4.941394e-06
234944 | 4.913194e-06
238615 | 4.882039e-06
242286 | 4.849767e-06
245957 | 4.818542e-06
249628 | 4.786304e-06
253299 | 4.754004e-06
256970 | 4.724223e-06
260641 | 4.692721e-06
264312 | 4.660947e-06
267983 | 4.627717e-06
271654 | 4.597577e-06
275325 | 4.568166e-06
278996 | 4.537315e-06
282667 | 4.506336e-06
286338 | 4.475809e-06
290009 | 4.445096e-06
293680 | 4.414159e-06
297351 | 4.381186e-06
301022 | 4.350172e-06
304693 | 4.320836e-06
308364 | 4.289194e-06
312035 | 4.258005e-06
315706 | 4.224199e-06
319377 | 4.194704e-06
323048 | 4.160658e-06
326719 | 4.128901e-06
330390 | 4.100435e-06
334061 | 4.069873e-06
337732 | 4.039686e-06
341403 | 4.008632e-06
345074 | 3.975783e-06
348745 | 3.943397e-06
352416 | 3.91177e-06
356087 | 3.882293e-06
359758 | 3.85033e-06
363429 | 3.820003e-06
367100 | 3.789121e-06
370771 | 3.7549e-06
374442 | 3.723332e-06
378113 | 3.690467e-06
381784 | 3.660347e-06
385455 | 3.629333e-06
389126 | 3.598732e-06
392797 | 3.565997e-06
396468 | 3.533804e-06
400139 | 3.502006e-06
403810 | 3.469621e-06
407481 | 3.438476e-06
411152 | 3.407255e-06
414823 | 3.377127e-06
418494 | 3.344052e-06
422165 | 3.31261e-06
425836 | 3.282037e-06
429507 | 3.252542e-06
433178 | 3.223004e-06
436849 | 3.191174e-06
440520 | 3.159572e-06
444191 | 3.128004e-06
447862 | 3.096895e-06
451533 | 3.067099e-06
455204 | 3.036273e-06
458875 | 3.0074e-06
462546 | 2.977527e-06
466217 | 2.945221e-06
469888 | 2.913408e-06
473559 | 2.882334e-06
477230 | 2.850722e-06
480901 | 2.817282e-06
484572 | 2.784882e-06
488243 | 2.753425e-06
491914 | 2.720761e-06
495585 | 2.688565e-06
499256 | 2.65752e-06
502927 | 2.626569e-06
506598 | 2.595185e-06
510269 | 2.564803e-06
513940 | 2.535012e-06
517611 | 2.504489e-06
521282 | 2.473133e-06
524953 | 2.441553e-06
528624 | 2.411771e-06
532295 | 2.381568e-06
535966 | 2.351072e-06
539637 | 2.319141e-06
543308 | 2.289132e-06
546979 | 2.260973e-06
550650 | 2.227702e-06
554321 | 2.199733e-06
557992 | 2.170522e-06
561663 | 2.142742e-06
565334 | 2.112845e-06
569005 | 2.081677e-06
572676 | 2.052978e-06
576347 | 2.020279e-06
580018 | 1.990828e-06
583689 | 1.959878e-06
587360 | 1.93229e-06
591031 | 1.902697e-06
594702 | 1.870817e-06
598373 | 1.840283e-06
602044 | 1.808861e-06
605715 | 1.778975e-06
609386 | 1.750636e-06
613057 | 1.720723e-06
616728 | 1.69068e-06
620399 | 1.660547e-06
624070 | 1.630068e-06
627741 | 1.602494e-06
631412 | 1.572789e-06
635083 | 1.54255e-06
638754 | 1.514521e-06
642425 | 1.484499e-06
646096 | 1.454231e-06
649767 | 1.426188e-06
653438 | 1.397967e-06
657109 | 1.370408e-06
660780 | 1.341883e-06
664451 | 1.313524e-06
668122 | 1.28655e-06
671793 | 1.25615e-06
675464 | 1.228368e-06
679135 | 1.200353e-06
682806 | 1.175556e-06
686477 | 1.148065e-06
690148 | 1.121582e-06
693819 | 1.095597e-06
697490 | 1.069694e-06
701161 | 1.043085e-06
704832 | 1.016274e-06
708503 | 9.909633e-07
712174 | 9.659547e-07
715845 | 9.39664e-07
719516 | 9.141284e-07
723187 | 8.882941e-07
726858 | 8.620719e-07
730529 | 8.37098e-07
734200 | 8.108813e-07
737871 | 7.868969e-07
741542 | 7.619483e-07
745213 | 7.368071e-07
748884 | 7.126612e-07
752555 | 6.889203e-07
756226 | 6.651803e-07
759897 | 6.422188e-07
763568 | 6.189083e-07
767239 | 5.958771e-07
770910 | 5.730309e-07
774581 | 5.508649e-07
778252 | 5.303333e-07
781923 | 5.084079e-07
785594 | 4.875237e-07
789265 | 4.661417e-07
792936 | 4.449653e-07
796607 | 4.248488e-07
800278 | 4.062654e-07
803949 | 3.865228e-07
807620 | 3.674652e-07
811291 | 3.487249e-07
814962 | 3.311043e-07
818633 | 3.143576e-07
822304 | 2.966615e-07
825975 | 2.806448e-07
829646 | 2.650286e-07
833317 | 2.495212e-07
836988 | 2.344631e-07
840659 | 2.205261e-07
844330 | 2.056487e-07
848001 | 1.921057e-07
851672 | 1.790606e-07
855343 | 1.659514e-07
859014 | 1.545482e-07
862685 | 1.430521e-07
866356 | 1.325132e-07
870027 | 1.227037e-07
873698 | 1.127403e-07
877369 | 1.038354e-07
881040 | 9.544315e-08
884711 | 8.770129e-08
888382 | 8.036223e-08
892053 | 7.318802e-08
895724 | 6.714008e-08
899395 | 6.086343e-08
903066 | 5.526085e-08
906737 | 5.009683e-08
910408 | 4.562729e-08
914079 | 4.140217e-08
917750 | 3.756441e-08
921421 | 3.388621e-08
925092 | 3.039707e-08
928763 | 2.728586e-08
932434 | 2.400293e-08
936105 | 2.152701e-08
939776 | 1.920388e-08

## Sheet2
入射光子数 | Id/A | 条件
0 | 3.431866e-06 | Vg=3V
3671 | 3.419466e-06 | Vd=0.05V
7342 | 3.407065e-06 | Sub=-3V
11013 | 3.394665e-06 | 入射光波长：530nm
14684 | 3.382265e-06
18355 | 3.369864e-06
22026 | 3.355583e-06
25697 | 3.34114e-06
29368 | 3.326622e-06
33039 | 3.312862e-06
36710 | 3.299964e-06
40381 | 3.285153e-06
44052 | 3.272321e-06
47723 | 3.256413e-06
51394 | 3.242428e-06
55065 | 3.22782e-06
58736 | 3.214031e-06
62407 | 3.199994e-06
66078 | 3.184825e-06
69749 | 3.171727e-06
73420 | 3.155735e-06
77091 | 3.141574e-06
80762 | 3.125497e-06
84433 | 3.111974e-06
88104 | 3.097198e-06
91775 | 3.08217e-06
95446 | 3.067192e-06
99117 | 3.050695e-06
102788 | 3.037416e-06
106459 | 3.021295e-06
110130 | 3.007953e-06
113801 | 2.993143e-06
117472 | 2.978567e-06
121143 | 2.963424e-06
124814 | 2.947515e-06
128485 | 2.934264e-06
132156 | 2.919627e-06
135827 | 2.906796e-06
139498 | 2.891069e-06
143169 | 2.876656e-06
146840 | 2.861209e-06
150511 | 2.846059e-06
154182 | 2.831297e-06
157853 | 2.815862e-06
161524 | 2.802308e-06
165195 | 2.787336e-06
168866 | 2.773146e-06
172537 | 2.756962e-06
176208 | 2.742976e-06
179879 | 2.727601e-06
183550 | 2.712734e-06
187221 | 2.698168e-06
190892 | 2.681955e-06
194563 | 2.666223e-06
198234 | 2.650114e-06
201905 | 2.634936e-06
205576 | 2.619736e-06
209247 | 2.605035e-06
212918 | 2.589963e-06
216589 | 2.574826e-06
220260 | 2.559385e-06
223931 | 2.542802e-06
227602 | 2.526836e-06
231273 | 2.511377e-06
234944 | 2.496951e-06
238615 | 2.480149e-06
242286 | 2.46446e-06
245957 | 2.449478e-06
249628 | 2.433771e-06
253299 | 2.417393e-06
256970 | 2.40196e-06
260641 | 2.387844e-06
264312 | 2.371742e-06
267983 | 2.356143e-06
271654 | 2.340866e-06
275325 | 2.324692e-06
278996 | 2.309492e-06
282667 | 2.293422e-06
286338 | 2.278932e-06
290009 | 2.263423e-06
293680 | 2.248033e-06
297351 | 2.231589e-06
301022 | 2.214773e-06
304693 | 2.200713e-06
308364 | 2.18452e-06
312035 | 2.167909e-06
315706 | 2.152639e-06
319377 | 2.136601e-06
323048 | 2.120357e-06
326719 | 2.104625e-06
330390 | 2.090011e-06
334061 | 2.073874e-06
337732 | 2.058237e-06
341403 | 2.042067e-06
345074 | 2.026163e-06
348745 | 2.010728e-06
352416 | 1.995088e-06
356087 | 1.979407e-06
359758 | 1.962726e-06
363429 | 1.947849e-06
367100 | 1.931033e-06
370771 | 1.915178e-06
374442 | 1.898578e-06
378113 | 1.88314e-06
381784 | 1.867929e-06
385455 | 1.85236e-06
389126 | 1.837569e-06
392797 | 1.820683e-06
396468 | 1.806014e-06
400139 | 1.789824e-06
403810 | 1.774247e-06
407481 | 1.758895e-06
411152 | 1.743236e-06
414823 | 1.727978e-06
418494 | 1.712092e-06
422165 | 1.697166e-06
425836 | 1.6804e-06
429507 | 1.665279e-06
433178 | 1.648924e-06
436849 | 1.633774e-06
440520 | 1.619019e-06
444191 | 1.602701e-06
447862 | 1.588126e-06
451533 | 1.570007e-06
455204 | 1.55557e-06
458875 | 1.538895e-06
462546 | 1.524407e-06
466217 | 1.507513e-06
469888 | 1.492189e-06
473559 | 1.477071e-06
477230 | 1.461228e-06
480901 | 1.446798e-06
484572 | 1.430035e-06
488243 | 1.415668e-06
491914 | 1.398913e-06
495585 | 1.38343e-06
499256 | 1.3675e-06
502927 | 1.351422e-06
506598 | 1.336812e-06
510269 | 1.320599e-06
513940 | 1.305723e-06
517611 | 1.288872e-06
521282 | 1.273722e-06
524953 | 1.2568e-06
528624 | 1.242122e-06
532295 | 1.227217e-06
535966 | 1.211945e-06
539637 | 1.196562e-06
543308 | 1.179969e-06
546979 | 1.165536e-06
550650 | 1.149301e-06
554321 | 1.13362e-06
557992 | 1.117874e-06
561663 | 1.10261e-06
565334 | 1.087105e-06
569005 | 1.071336e-06
572676 | 1.057201e-06
576347 | 1.041328e-06
580018 | 1.027479e-06
583689 | 1.012977e-06
587360 | 9.979316e-07
591031 | 9.818213e-07
594702 | 9.664267e-07
598373 | 9.520254e-07
602044 | 9.366744e-07
605715 | 9.213859e-07
609386 | 9.058802e-07
613057 | 8.914976e-07
616728 | 8.757055e-07
620399 | 8.605369e-07
624070 | 8.459092e-07
627741 | 8.312792e-07
631412 | 8.170235e-07
635083 | 8.021371e-07
638754 | 7.873343e-07
642425 | 7.727186e-07
646096 | 7.579577e-07
649767 | 7.435374e-07
653438 | 7.288704e-07
657109 | 7.145513e-07
660780 | 6.998425e-07
664451 | 6.858451e-07
668122 | 6.716204e-07
671793 | 6.575887e-07
675464 | 6.43539e-07
679135 | 6.293069e-07
682806 | 6.149243e-07
686477 | 6.01163e-07
690148 | 5.866499e-07
693819 | 5.727971e-07
697490 | 5.591106e-07
701161 | 5.455698e-07
704832 | 5.316099e-07
708503 | 5.172619e-07
712174 | 5.039716e-07
715845 | 4.905141e-07
719516 | 4.770616e-07
723187 | 4.643257e-07
726858 | 4.518913e-07
730529 | 4.383131e-07
734200 | 4.251054e-07
737871 | 4.120985e-07
741542 | 3.996615e-07
745213 | 3.863843e-07
748884 | 3.732543e-07
752555 | 3.602075e-07
756226 | 3.47225e-07
759897 | 3.351385e-07
763568 | 3.228408e-07
767239 | 3.114779e-07
770910 | 2.99464e-07
774581 | 2.872944e-07
778252 | 2.761585e-07
781923 | 2.644906e-07
785594 | 2.528837e-07
789265 | 2.416022e-07
792936 | 2.308729e-07
796607 | 2.200647e-07
800278 | 2.098698e-07
803949 | 1.993257e-07
807620 | 1.891089e-07
811291 | 1.790663e-07
814962 | 1.694434e-07
818633 | 1.597981e-07
822304 | 1.508363e-07
825975 | 1.420755e-07
829646 | 1.335942e-07
833317 | 1.24631e-07
836988 | 1.173595e-07
840659 | 1.09193e-07
844330 | 1.019699e-07
848001 | 9.504429e-08
851672 | 8.862328e-08
855343 | 8.204825e-08
859014 | 7.568476e-08
862685 | 6.997104e-08
866356 | 6.470754e-08
870027 | 5.933516e-08
873698 | 5.454758e-08
877369 | 5.004509e-08
881040 | 4.591801e-08
884711 | 4.219446e-08
888382 | 3.8559e-08
892053 | 3.490761e-08
895724 | 3.146881e-08
899395 | 2.837878e-08
903066 | 2.515816e-08
906737 | 2.268146e-08
910408 | 2.038769e-08
914079 | 1.825046e-08
917750 | 1.631107e-08
921421 | 1.462946e-08
925092 | 1.30347e-08
928763 | 1.160601e-08
932434 | 1.029116e-08
936105 | 9.062337e-09
939776 | 8.066246e-09

## Sheet3
入射光子数 | Id/A | 条件
0 | 1.384683e-06 | Vg=3V
3671 | 1.379062e-06 | Vd=0.02V
7342 | 1.373442e-06 | Sub=-3V
11013 | 1.367822e-06 | 入射光波长：530nm
14684 | 1.362201e-06
18355 | 1.356581e-06
22026 | 1.350489e-06
25697 | 1.344845e-06
29368 | 1.339549e-06
33039 | 1.334343e-06
36710 | 1.328928e-06
40381 | 1.323265e-06
44052 | 1.3176e-06
47723 | 1.31163e-06
51394 | 1.306245e-06
55065 | 1.30058e-06
58736 | 1.295496e-06
62407 | 1.289352e-06
66078 | 1.283548e-06
69749 | 1.277316e-06
73420 | 1.271529e-06
77091 | 1.266076e-06
80762 | 1.260207e-06
84433 | 1.254807e-06
88104 | 1.248717e-06
91775 | 1.242759e-06
95446 | 1.236421e-06
99117 | 1.230792e-06
102788 | 1.224901e-06
106459 | 1.219574e-06
110130 | 1.213938e-06
113801 | 1.207769e-06
117472 | 1.20179e-06
121143 | 1.195451e-06
124814 | 1.18977e-06
128485 | 1.184037e-06
132156 | 1.179157e-06
135827 | 1.172714e-06
139498 | 1.166732e-06
143169 | 1.16064e-06
146840 | 1.154062e-06
150511 | 1.148602e-06
154182 | 1.143089e-06
157853 | 1.137625e-06
161524 | 1.130965e-06
165195 | 1.125537e-06
168866 | 1.119021e-06
172537 | 1.112833e-06
176208 | 1.107097e-06
179879 | 1.101441e-06
183550 | 1.09566e-06
187221 | 1.088859e-06
190892 | 1.08291e-06
194563 | 1.07629e-06
198234 | 1.070329e-06
201905 | 1.064257e-06
205576 | 1.058616e-06
209247 | 1.052357e-06
212918 | 1.045952e-06
216589 | 1.039349e-06
220260 | 1.033316e-06
223931 | 1.027357e-06
227602 | 1.021462e-06
231273 | 1.015724e-06
234944 | 1.009768e-06
238615 | 1.003476e-06
242286 | 9.971589e-07
245957 | 9.905329e-07
249628 | 9.849533e-07
253299 | 9.788242e-07
256970 | 9.730059e-07
260641 | 9.666153e-07
264312 | 9.595072e-07
267983 | 9.53033e-07
271654 | 9.465956e-07
275325 | 9.407854e-07
278996 | 9.348546e-07
282667 | 9.288298e-07
286338 | 9.222134e-07
290009 | 9.159729e-07
293680 | 9.093669e-07
297351 | 9.028213e-07
301022 | 8.966738e-07
304693 | 8.909268e-07
308364 | 8.851414e-07
312035 | 8.783789e-07
315706 | 8.718215e-07
319377 | 8.652632e-07
323048 | 8.589617e-07
326719 | 8.532543e-07
330390 | 8.473348e-07
334061 | 8.415843e-07
337732 | 8.346168e-07
341403 | 8.284815e-07
345074 | 8.215029e-07
348745 | 8.152903e-07
352416 | 8.091724e-07
356087 | 8.031626e-07
359758 | 7.971615e-07
363429 | 7.902155e-07
367100 | 7.836464e-07
370771 | 7.76581e-07
374442 | 7.705483e-07
378113 | 7.640627e-07
381784 | 7.581497e-07
385455 | 7.515978e-07
389126 | 7.450472e-07
392797 | 7.387854e-07
396468 | 7.319606e-07
400139 | 7.263979e-07
403810 | 7.202744e-07
407481 | 7.143847e-07
411152 | 7.075921e-07
414823 | 7.012723e-07
418494 | 6.949233e-07
422165 | 6.886144e-07
425836 | 6.828133e-07
429507 | 6.769323e-07
433178 | 6.707921e-07
436849 | 6.63878e-07
440520 | 6.578061e-07
444191 | 6.511657e-07
447862 | 6.448942e-07
451533 | 6.392998e-07
455204 | 6.335208e-07
458875 | 6.275784e-07
462546 | 6.21188e-07
466217 | 6.148441e-07
469888 | 6.086575e-07
473559 | 6.025005e-07
477230 | 5.967185e-07
480901 | 5.907868e-07
484572 | 5.845562e-07
488243 | 5.782319e-07
491914 | 5.719889e-07
495585 | 5.654274e-07
499256 | 5.595175e-07
502927 | 5.537021e-07
506598 | 5.475875e-07
510269 | 5.416779e-07
513940 | 5.35253e-07
517611 | 5.289353e-07
521282 | 5.222764e-07
524953 | 5.166924e-07
528624 | 5.104716e-07
532295 | 5.046836e-07
535966 | 4.988511e-07
539637 | 4.925442e-07
543308 | 4.859877e-07
546979 | 4.798264e-07
550650 | 4.740055e-07
554321 | 4.679076e-07
557992 | 4.618033e-07
561663 | 4.555161e-07
565334 | 4.491659e-07
569005 | 4.426275e-07
572676 | 4.367299e-07
576347 | 4.310234e-07
580018 | 4.25026e-07
583689 | 4.190465e-07
587360 | 4.131125e-07
591031 | 4.062636e-07
594702 | 4.001022e-07
598373 | 3.940662e-07
602044 | 3.880626e-07
605715 | 3.822643e-07
609386 | 3.761532e-07
613057 | 3.70486e-07
616728 | 3.645314e-07
620399 | 3.584708e-07
624070 | 3.523932e-07
627741 | 3.462206e-07
631412 | 3.403555e-07
635083 | 3.344206e-07
638754 | 3.290705e-07
642425 | 3.229962e-07
646096 | 3.17127e-07
649767 | 3.109332e-07
653438 | 3.049432e-07
657109 | 2.990424e-07
660780 | 2.934514e-07
664451 | 2.878787e-07
668122 | 2.823239e-07
671793 | 2.76412e-07
675464 | 2.704715e-07
679135 | 2.647521e-07
682806 | 2.596248e-07
686477 | 2.537532e-07
690148 | 2.479914e-07
693819 | 2.419565e-07
697490 | 2.362494e-07
701161 | 2.305893e-07
704832 | 2.248699e-07
708503 | 2.19517e-07
712174 | 2.140505e-07
715845 | 2.084868e-07
719516 | 2.030604e-07
723187 | 1.977038e-07
726858 | 1.924361e-07
730529 | 1.871966e-07
734200 | 1.819852e-07
737871 | 1.766635e-07
741542 | 1.715949e-07
745213 | 1.658726e-07
748884 | 1.603455e-07
752555 | 1.550301e-07
756226 | 1.501943e-07
759897 | 1.451231e-07
763568 | 1.402589e-07
767239 | 1.352089e-07
770910 | 1.305603e-07
774581 | 1.254848e-07
778252 | 1.20528e-07
781923 | 1.159857e-07
785594 | 1.113696e-07
789265 | 1.069349e-07
792936 | 1.02334e-07
796607 | 9.788865e-08
800278 | 9.329841e-08
803949 | 8.901917e-08
807620 | 8.492405e-08
811291 | 8.036036e-08
814962 | 7.650987e-08
818633 | 7.267567e-08
822304 | 6.881803e-08
825975 | 6.509004e-08
829646 | 6.141106e-08
833317 | 5.784601e-08
836988 | 5.435113e-08
840659 | 5.102792e-08
844330 | 4.77203e-08
848001 | 4.47302e-08
851672 | 4.154201e-08
855343 | 3.866613e-08
859014 | 3.606812e-08
862685 | 3.357246e-08
866356 | 3.08761e-08
870027 | 2.83228e-08
873698 | 2.608968e-08
877369 | 2.394869e-08
881040 | 2.184903e-08
884711 | 1.992722e-08
888382 | 1.813543e-08
892053 | 1.654069e-08
895724 | 1.500104e-08
899395 | 1.362184e-08
903066 | 1.23619e-08
906737 | 1.118626e-08
910408 | 1.008541e-08
914079 | 9.042483e-09
917750 | 8.178442e-09
921421 | 7.336681e-09
925092 | 6.53596e-09
928763 | 5.894114e-09
932434 | 5.25854e-09
936105 | 4.699468e-09
939776 | 4.192061e-09

## Sheet4
入射光子数 | Id/A | 条件
0 | 9.148894e-06 | Vg=4V
5000 | 9.111155e-06 | Vd=0.1V
10000 | 9.073416e-06 | Sub=-3V
15000 | 9.035677e-06 | 入射光波长：530nm
20000 | 8.9997e-06
25000 | 8.959601e-06
30000 | 8.921809e-06
35000 | 8.884391e-06
40000 | 8.846832e-06
45000 | 8.806587e-06
50000 | 8.768792e-06
55000 | 8.73129e-06
60000 | 8.693023e-06
65000 | 8.65486e-06
70000 | 8.615088e-06
75000 | 8.576418e-06
80000 | 8.537658e-06
85000 | 8.496993e-06
90000 | 8.457703e-06
95000 | 8.418081e-06
100000 | 8.379374e-06
105000 | 8.337349e-06
110000 | 8.299237e-06
115000 | 8.261118e-06
120000 | 8.222485e-06
125000 | 8.180563e-06
130000 | 8.142347e-06
135000 | 8.104572e-06
140000 | 8.06609e-06
145000 | 8.023177e-06
150000 | 7.982459e-06
155000 | 7.944411e-06
160000 | 7.904215e-06
165000 | 7.861546e-06
170000 | 7.81823e-06
175000 | 7.778931e-06
180000 | 7.738149e-06
185000 | 7.695122e-06
190000 | 7.654171e-06
195000 | 7.615119e-06
200000 | 7.574049e-06
205000 | 7.530866e-06
210000 | 7.487297e-06
215000 | 7.446483e-06
220000 | 7.404576e-06
225000 | 7.359759e-06
230000 | 7.315477e-06
235000 | 7.275527e-06
240000 | 7.232923e-06
245000 | 7.187882e-06
250000 | 7.142401e-06
255000 | 7.102845e-06
260000 | 7.060666e-06
265000 | 7.015583e-06
270000 | 6.971665e-06
275000 | 6.931606e-06
280000 | 6.886515e-06
285000 | 6.841923e-06
290000 | 6.7985e-06
295000 | 6.759116e-06
300000 | 6.715315e-06
305000 | 6.669926e-06
310000 | 6.625902e-06
315000 | 6.584672e-06
320000 | 6.539015e-06
325000 | 6.492193e-06
330000 | 6.447497e-06
335000 | 6.405027e-06
340000 | 6.361265e-06
345000 | 6.314742e-06
350000 | 6.27224e-06
355000 | 6.232111e-06
360000 | 6.190104e-06
365000 | 6.145796e-06
370000 | 6.102631e-06
375000 | 6.059801e-06
380000 | 6.015684e-06
385000 | 5.970828e-06
390000 | 5.926562e-06
395000 | 5.886059e-06
400000 | 5.842578e-06
405000 | 5.799242e-06
410000 | 5.75754e-06
415000 | 5.716741e-06
420000 | 5.674228e-06
425000 | 5.631869e-06
430000 | 5.591111e-06
435000 | 5.549596e-06
440000 | 5.505654e-06
445000 | 5.465244e-06
450000 | 5.420122e-06
455000 | 5.376345e-06
460000 | 5.333704e-06
465000 | 5.291501e-06
470000 | 5.248335e-06
475000 | 5.203787e-06
480000 | 5.161015e-06
485000 | 5.118167e-06
490000 | 5.075517e-06
495000 | 5.032967e-06
500000 | 4.990468e-06
505000 | 4.950619e-06
510000 | 4.907095e-06
515000 | 4.865505e-06
520000 | 4.82539e-06
525000 | 4.782284e-06
530000 | 4.740216e-06
535000 | 4.698119e-06
540000 | 4.657785e-06
545000 | 4.613431e-06
550000 | 4.571369e-06
555000 | 4.528994e-06
560000 | 4.48561e-06
565000 | 4.444487e-06
570000 | 4.400926e-06
575000 | 4.358435e-06
580000 | 4.316388e-06
585000 | 4.273619e-06
590000 | 4.23219e-06
595000 | 4.190336e-06
600000 | 4.1463e-06
605000 | 4.107251e-06
610000 | 4.063945e-06
615000 | 4.021336e-06
620000 | 3.980523e-06
625000 | 3.938513e-06
630000 | 3.895464e-06
635000 | 3.853643e-06
640000 | 3.81496e-06
645000 | 3.774058e-06
650000 | 3.731035e-06
655000 | 3.688732e-06
660000 | 3.649306e-06
665000 | 3.607364e-06
670000 | 3.564068e-06
675000 | 3.524404e-06
680000 | 3.483712e-06
685000 | 3.443742e-06
690000 | 3.402893e-06
695000 | 3.361464e-06
700000 | 3.322541e-06
705000 | 3.281574e-06
710000 | 3.24086e-06
715000 | 3.201008e-06
720000 | 3.159628e-06
725000 | 3.11934e-06
730000 | 3.078693e-06
735000 | 3.037886e-06
740000 | 2.999862e-06
745000 | 2.958347e-06
750000 | 2.916307e-06
755000 | 2.876956e-06
760000 | 2.836416e-06
765000 | 2.795241e-06
770000 | 2.755299e-06
775000 | 2.715297e-06
780000 | 2.67669e-06
785000 | 2.636258e-06
790000 | 2.596483e-06
795000 | 2.55676e-06
800000 | 2.517212e-06
805000 | 2.477601e-06
810000 | 2.439674e-06
815000 | 2.402084e-06
820000 | 2.362984e-06
825000 | 2.324968e-06
830000 | 2.285471e-06
835000 | 2.244744e-06
840000 | 2.208253e-06
845000 | 2.171851e-06
850000 | 2.134569e-06
855000 | 2.097877e-06
860000 | 2.060843e-06
865000 | 2.023464e-06
870000 | 1.984225e-06
875000 | 1.948265e-06
880000 | 1.91094e-06
885000 | 1.874753e-06
890000 | 1.838048e-06
895000 | 1.801278e-06
900000 | 1.766035e-06
905000 | 1.730317e-06
910000 | 1.697097e-06
915000 | 1.661468e-06
920000 | 1.627718e-06
925000 | 1.590064e-06
930000 | 1.555483e-06
935000 | 1.522533e-06
940000 | 1.488433e-06
945000 | 1.453902e-06
950000 | 1.422828e-06
955000 | 1.387733e-06
960000 | 1.355816e-06
965000 | 1.323001e-06
970000 | 1.289714e-06
975000 | 1.255605e-06
980000 | 1.224137e-06
985000 | 1.193001e-06
990000 | 1.160661e-06
995000 | 1.130536e-06
1000000 | 1.098233e-06
1005000 | 1.068245e-06
1010000 | 1.037779e-06
1015000 | 1.008405e-06
1020000 | 9.777769e-07
1025000 | 9.495264e-07
1030000 | 9.209519e-07
1035000 | 8.908166e-07
1040000 | 8.613329e-07
1045000 | 8.344191e-07
1050000 | 8.059356e-07
1055000 | 7.779419e-07
1060000 | 7.503742e-07
1065000 | 7.248001e-07
1070000 | 6.973647e-07
1075000 | 6.69781e-07
1080000 | 6.436073e-07
1085000 | 6.178907e-07
1090000 | 5.912328e-07
1095000 | 5.696267e-07
1100000 | 5.453244e-07
1105000 | 5.218101e-07
1110000 | 4.983135e-07
1115000 | 4.758233e-07
1120000 | 4.545955e-07
1125000 | 4.332024e-07
1130000 | 4.12136e-07
1135000 | 3.924632e-07
1140000 | 3.728051e-07
1145000 | 3.524384e-07
1150000 | 3.336993e-07
1155000 | 3.150088e-07
1160000 | 2.969804e-07
1165000 | 2.807693e-07
1170000 | 2.645333e-07
1175000 | 2.509859e-07
1180000 | 2.363441e-07
1185000 | 2.215084e-07
1190000 | 2.076794e-07
1195000 | 1.942426e-07
1200000 | 1.818316e-07
1205000 | 1.69225e-07
1210000 | 1.561899e-07
1215000 | 1.450858e-07
1220000 | 1.340715e-07
1225000 | 1.234443e-07
1230000 | 1.139134e-07
1235000 | 1.05028e-07
1240000 | 9.598684e-08
1245000 | 8.875417e-08
1250000 | 8.109476e-08
1255000 | 7.417189e-08
1260000 | 6.77355e-08
1265000 | 6.152016e-08
1270000 | 5.548727e-08
1275000 | 5.045033e-08
1280000 | 4.555221e-08

## Sheet5
入射光子数 | Id/A | 条件
0 | 4.616994e-06 | Vg=4V
5000 | 4.59546e-06 | Vd=0.05V
10000 | 4.573926e-06 | Sub=-3V
15000 | 4.552446e-06 | 入射光波长：530nm
20000 | 4.533055e-06
25000 | 4.518247e-06
30000 | 4.499828e-06
35000 | 4.477396e-06
40000 | 4.458303e-06
45000 | 4.443443e-06
50000 | 4.425213e-06
55000 | 4.402768e-06
60000 | 4.384043e-06
65000 | 4.368094e-06
70000 | 4.348305e-06
75000 | 4.325787e-06
80000 | 4.305894e-06
85000 | 4.289763e-06
90000 | 4.270781e-06
95000 | 4.24863e-06
100000 | 4.227901e-06
105000 | 4.210604e-06
110000 | 4.191863e-06
115000 | 4.170279e-06
120000 | 4.149465e-06
125000 | 4.131477e-06
130000 | 4.113257e-06
135000 | 4.092678e-06
140000 | 4.072251e-06
145000 | 4.05364e-06
150000 | 4.035394e-06
155000 | 4.013983e-06
160000 | 3.988421e-06
165000 | 3.96874e-06
170000 | 3.950809e-06
175000 | 3.929941e-06
180000 | 3.906133e-06
185000 | 3.885773e-06
190000 | 3.868703e-06
195000 | 3.847358e-06
200000 | 3.822765e-06
205000 | 3.801749e-06
210000 | 3.784233e-06
215000 | 3.76253e-06
220000 | 3.737882e-06
225000 | 3.716928e-06
230000 | 3.699119e-06
235000 | 3.677026e-06
240000 | 3.653931e-06
245000 | 3.632723e-06
250000 | 3.614134e-06
255000 | 3.592601e-06
260000 | 3.568489e-06
265000 | 3.546519e-06
270000 | 3.528352e-06
275000 | 3.506083e-06
280000 | 3.481473e-06
285000 | 3.458829e-06
290000 | 3.4399e-06
295000 | 3.417826e-06
300000 | 3.39364e-06
305000 | 3.37191e-06
310000 | 3.352658e-06
315000 | 3.329638e-06
320000 | 3.305435e-06
325000 | 3.283448e-06
330000 | 3.263811e-06
335000 | 3.242358e-06
340000 | 3.219051e-06
345000 | 3.197831e-06
350000 | 3.178582e-06
355000 | 3.157726e-06
360000 | 3.133562e-06
365000 | 3.111649e-06
370000 | 3.091614e-06
375000 | 3.070943e-06
380000 | 3.047827e-06
385000 | 3.026167e-06
390000 | 3.006487e-06
395000 | 2.985594e-06
400000 | 2.962758e-06
405000 | 2.94012e-06
410000 | 2.921294e-06
415000 | 2.90076e-06
420000 | 2.878298e-06
425000 | 2.854985e-06
430000 | 2.83525e-06
435000 | 2.814971e-06
440000 | 2.792644e-06
445000 | 2.769376e-06
450000 | 2.749406e-06
455000 | 2.729676e-06
460000 | 2.707926e-06
465000 | 2.68495e-06
470000 | 2.664575e-06
475000 | 2.645092e-06
480000 | 2.622631e-06
485000 | 2.600418e-06
490000 | 2.57926e-06
495000 | 2.56021e-06
500000 | 2.537242e-06
505000 | 2.514483e-06
510000 | 2.494901e-06
515000 | 2.474477e-06
520000 | 2.452209e-06
525000 | 2.429376e-06
530000 | 2.409149e-06
535000 | 2.389115e-06
540000 | 2.36757e-06
545000 | 2.345391e-06
550000 | 2.324343e-06
555000 | 2.304153e-06
560000 | 2.282292e-06
565000 | 2.259947e-06
570000 | 2.239395e-06
575000 | 2.219555e-06
580000 | 2.198381e-06
585000 | 2.175437e-06
590000 | 2.154143e-06
595000 | 2.134046e-06
600000 | 2.112356e-06
605000 | 2.0904e-06
610000 | 2.069449e-06
615000 | 2.049993e-06
620000 | 2.028088e-06
625000 | 2.006246e-06
630000 | 1.983753e-06
635000 | 1.964242e-06
640000 | 1.943021e-06
645000 | 1.920196e-06
650000 | 1.900305e-06
655000 | 1.880652e-06
660000 | 1.860776e-06
665000 | 1.839419e-06
670000 | 1.819022e-06
675000 | 1.798999e-06
680000 | 1.778967e-06
685000 | 1.758482e-06
690000 | 1.738109e-06
695000 | 1.719597e-06
700000 | 1.69903e-06
705000 | 1.678431e-06
710000 | 1.657931e-06
715000 | 1.638568e-06
720000 | 1.618694e-06
725000 | 1.597929e-06
730000 | 1.578581e-06
735000 | 1.559724e-06
740000 | 1.538461e-06
745000 | 1.517552e-06
750000 | 1.497093e-06
755000 | 1.478999e-06
760000 | 1.460039e-06
765000 | 1.438921e-06
770000 | 1.419342e-06
775000 | 1.401464e-06
780000 | 1.382453e-06
785000 | 1.362505e-06
790000 | 1.342842e-06
795000 | 1.325193e-06
800000 | 1.307164e-06
805000 | 1.287312e-06
810000 | 1.26746e-06
815000 | 1.248276e-06
820000 | 1.230141e-06
825000 | 1.209626e-06
830000 | 1.190079e-06
835000 | 1.171472e-06
840000 | 1.152894e-06
845000 | 1.133449e-06
850000 | 1.114863e-06
855000 | 1.097533e-06
860000 | 1.078498e-06
865000 | 1.059449e-06
870000 | 1.040212e-06
875000 | 1.022253e-06
880000 | 1.00481e-06
885000 | 9.865626e-07
890000 | 9.685133e-07
895000 | 9.508986e-07
900000 | 9.331302e-07
905000 | 9.146581e-07
910000 | 8.96251e-07
915000 | 8.795813e-07
920000 | 8.643515e-07
925000 | 8.47333e-07
930000 | 8.306591e-07
935000 | 8.134989e-07
940000 | 7.96555e-07
945000 | 7.788491e-07
950000 | 7.615218e-07
955000 | 7.459437e-07
960000 | 7.286774e-07
965000 | 7.11624e-07
970000 | 6.948772e-07
975000 | 6.785736e-07
980000 | 6.622808e-07
985000 | 6.470932e-07
990000 | 6.313503e-07
995000 | 6.159395e-07
1000000 | 6.010013e-07
1005000 | 5.85046e-07
1010000 | 5.694918e-07
1015000 | 5.552401e-07
1020000 | 5.395835e-07
1025000 | 5.248836e-07
1030000 | 5.105754e-07
1035000 | 4.943872e-07
1040000 | 4.796674e-07
1045000 | 4.655945e-07
1050000 | 4.52315e-07
1055000 | 4.386534e-07
1060000 | 4.246543e-07
1065000 | 4.110097e-07
1070000 | 3.975908e-07
1075000 | 3.832908e-07
1080000 | 3.694184e-07
1085000 | 3.552696e-07
1090000 | 3.419483e-07
1095000 | 3.285224e-07
1100000 | 3.162247e-07
1105000 | 3.034876e-07
1110000 | 2.914323e-07
1115000 | 2.797031e-07
1120000 | 2.675467e-07
1125000 | 2.562063e-07
1130000 | 2.446881e-07
1135000 | 2.3366e-07
1140000 | 2.223049e-07
1145000 | 2.123041e-07
1150000 | 2.015156e-07
1155000 | 1.914221e-07
1160000 | 1.817487e-07
1165000 | 1.716519e-07
1170000 | 1.620829e-07
1175000 | 1.528648e-07
1180000 | 1.439129e-07
1185000 | 1.35929e-07
1190000 | 1.267207e-07
1195000 | 1.18952e-07
1200000 | 1.108918e-07
1205000 | 1.033729e-07
1210000 | 9.579728e-08
1215000 | 8.902887e-08
1220000 | 8.262402e-08
1225000 | 7.692769e-08
1230000 | 7.110197e-08
1235000 | 6.585638e-08
1240000 | 6.087467e-08
1245000 | 5.601279e-08
1250000 | 5.140868e-08
1255000 | 4.671864e-08
1260000 | 4.320503e-08
1265000 | 3.919184e-08
1270000 | 3.570446e-08
1275000 | 3.234605e-08
1280000 | 2.917456e-08

## Sheet6
入射光子数 | Id/A | 条件
0 | 1.852634e-06 | Vg=4V
5000 | 1.842927e-06 | Vd=0.02V
10000 | 1.83322e-06 | Sub=-3V
15000 | 1.823513e-06 | 入射光波长：530nm
20000 | 1.816196e-06
25000 | 1.80986e-06
30000 | 1.80254e-06
35000 | 1.794424e-06
40000 | 1.786512e-06
45000 | 1.779601e-06
50000 | 1.771918e-06
55000 | 1.763681e-06
60000 | 1.756197e-06
65000 | 1.748853e-06
70000 | 1.741468e-06
75000 | 1.733415e-06
80000 | 1.725654e-06
85000 | 1.718026e-06
90000 | 1.710295e-06
95000 | 1.702077e-06
100000 | 1.694382e-06
105000 | 1.68727e-06
110000 | 1.679303e-06
115000 | 1.670969e-06
120000 | 1.662931e-06
125000 | 1.656045e-06
130000 | 1.647926e-06
135000 | 1.639272e-06
140000 | 1.631137e-06
145000 | 1.624481e-06
150000 | 1.616335e-06
155000 | 1.607256e-06
160000 | 1.599505e-06
165000 | 1.592246e-06
170000 | 1.584413e-06
175000 | 1.574995e-06
180000 | 1.567071e-06
185000 | 1.560031e-06
190000 | 1.551148e-06
195000 | 1.541478e-06
200000 | 1.533502e-06
205000 | 1.526371e-06
210000 | 1.517192e-06
215000 | 1.50801e-06
220000 | 1.499696e-06
225000 | 1.492243e-06
230000 | 1.483343e-06
235000 | 1.473368e-06
240000 | 1.465574e-06
245000 | 1.457936e-06
250000 | 1.448922e-06
255000 | 1.438931e-06
260000 | 1.430682e-06
265000 | 1.4235e-06
270000 | 1.415017e-06
275000 | 1.405059e-06
280000 | 1.396918e-06
285000 | 1.389807e-06
290000 | 1.381164e-06
295000 | 1.371435e-06
300000 | 1.362641e-06
305000 | 1.35502e-06
310000 | 1.346279e-06
315000 | 1.336856e-06
320000 | 1.328344e-06
325000 | 1.320477e-06
330000 | 1.311709e-06
335000 | 1.301907e-06
340000 | 1.294085e-06
345000 | 1.286593e-06
350000 | 1.277954e-06
355000 | 1.26881e-06
360000 | 1.260395e-06
365000 | 1.252609e-06
370000 | 1.243605e-06
375000 | 1.234308e-06
380000 | 1.226425e-06
385000 | 1.217752e-06
390000 | 1.208825e-06
395000 | 1.199578e-06
400000 | 1.19134e-06
405000 | 1.183075e-06
410000 | 1.174239e-06
415000 | 1.165583e-06
420000 | 1.157314e-06
425000 | 1.149021e-06
430000 | 1.140138e-06
435000 | 1.13156e-06
440000 | 1.123315e-06
445000 | 1.115015e-06
450000 | 1.106387e-06
455000 | 1.097637e-06
460000 | 1.089386e-06
465000 | 1.08051e-06
470000 | 1.071779e-06
475000 | 1.063646e-06
480000 | 1.055338e-06
485000 | 1.046832e-06
490000 | 1.037901e-06
495000 | 1.029522e-06
500000 | 1.021484e-06
505000 | 1.012749e-06
510000 | 1.003898e-06
515000 | 9.951083e-07
520000 | 9.867751e-07
525000 | 9.78098e-07
530000 | 9.691685e-07
535000 | 9.609552e-07
540000 | 9.52674e-07
545000 | 9.437261e-07
550000 | 9.340763e-07
555000 | 9.257544e-07
560000 | 9.181718e-07
565000 | 9.096153e-07
570000 | 8.999218e-07
575000 | 8.920111e-07
580000 | 8.849708e-07
585000 | 8.761987e-07
590000 | 8.66645e-07
595000 | 8.583857e-07
600000 | 8.514004e-07
605000 | 8.42636e-07
610000 | 8.33146e-07
615000 | 8.249054e-07
620000 | 8.177402e-07
625000 | 8.096327e-07
630000 | 7.997422e-07
635000 | 7.910993e-07
640000 | 7.842205e-07
645000 | 7.76209e-07
650000 | 7.666893e-07
655000 | 7.586189e-07
660000 | 7.518023e-07
665000 | 7.438031e-07
670000 | 7.345526e-07
675000 | 7.262573e-07
680000 | 7.195691e-07
685000 | 7.116441e-07
690000 | 7.0227e-07
695000 | 6.940872e-07
700000 | 6.872474e-07
705000 | 6.791125e-07
710000 | 6.70068e-07
715000 | 6.620365e-07
720000 | 6.553609e-07
725000 | 6.47767e-07
730000 | 6.389019e-07
735000 | 6.31054e-07
740000 | 6.240131e-07
745000 | 6.161784e-07
750000 | 6.071299e-07
755000 | 5.987125e-07
760000 | 5.912908e-07
765000 | 5.832282e-07
770000 | 5.743465e-07
775000 | 5.667259e-07
780000 | 5.596789e-07
785000 | 5.518081e-07
790000 | 5.435645e-07
795000 | 5.358352e-07
800000 | 5.28409e-07
805000 | 5.207055e-07
810000 | 5.125799e-07
815000 | 5.053567e-07
820000 | 4.984625e-07
825000 | 4.902901e-07
830000 | 4.819102e-07
835000 | 4.743473e-07
840000 | 4.671281e-07
845000 | 4.593932e-07
850000 | 4.512673e-07
855000 | 4.441708e-07
860000 | 4.376979e-07
865000 | 4.302509e-07
870000 | 4.225136e-07
875000 | 4.155139e-07
880000 | 4.086419e-07
885000 | 4.013356e-07
890000 | 3.937619e-07
895000 | 3.86276e-07
900000 | 3.787435e-07
905000 | 3.721963e-07
910000 | 3.651416e-07
915000 | 3.576041e-07
920000 | 3.500956e-07
925000 | 3.43217e-07
930000 | 3.367838e-07
935000 | 3.295843e-07
940000 | 3.22929e-07
945000 | 3.1644e-07
950000 | 3.100138e-07
955000 | 3.028029e-07
960000 | 2.959791e-07
965000 | 2.892737e-07
970000 | 2.831981e-07
975000 | 2.764902e-07
980000 | 2.699501e-07
985000 | 2.634228e-07
990000 | 2.57064e-07
995000 | 2.505838e-07
1000000 | 2.441708e-07
1005000 | 2.380914e-07
1010000 | 2.319395e-07
1015000 | 2.253211e-07
1020000 | 2.189652e-07
1025000 | 2.129656e-07
1030000 | 2.068891e-07
1035000 | 2.007832e-07
1040000 | 1.947569e-07
1045000 | 1.89021e-07
1050000 | 1.831079e-07
1055000 | 1.774981e-07
1060000 | 1.714638e-07
1065000 | 1.661801e-07
1070000 | 1.604873e-07
1075000 | 1.544773e-07
1080000 | 1.490551e-07
1085000 | 1.447126e-07
1090000 | 1.399539e-07
1095000 | 1.348211e-07
1100000 | 1.295122e-07
1105000 | 1.242667e-07
1110000 | 1.193899e-07
1115000 | 1.143441e-07
1120000 | 1.093632e-07
1125000 | 1.046154e-07
1130000 | 9.976346e-08
1135000 | 9.508278e-08
1140000 | 9.056782e-08
1145000 | 8.634346e-08
1150000 | 8.238535e-08
1155000 | 7.804316e-08
1160000 | 7.409659e-08
1165000 | 6.999086e-08
1170000 | 6.652592e-08
1175000 | 6.274314e-08
1180000 | 5.873535e-08
1185000 | 5.531968e-08
1190000 | 5.185758e-08
1195000 | 4.850862e-08
1200000 | 4.532415e-08
1205000 | 4.246648e-08
1210000 | 3.968546e-08
1215000 | 3.703572e-08
1220000 | 3.436657e-08
1225000 | 3.167911e-08
1230000 | 2.930633e-08
1235000 | 2.694669e-08
1240000 | 2.476647e-08
1245000 | 2.270106e-08
1250000 | 2.085949e-08
1255000 | 1.90718e-08
1260000 | 1.743295e-08
1265000 | 1.586092e-08
1270000 | 1.448139e-08
1275000 | 1.326679e-08
1280000 | 1.210822e-08